## Sheet1
№. | Item | Code of standard | Title of standard
1 | Viscosity | GB/T 1723-1993 | Determination of viscosity of coatings
|  | GB/T 9269-2009 | Determination of viscosity of coatings-Stormer viscometer method
|  | ASTM D2196-2015 | Standard Test Methods for Rheological Properties of Non-Newtonian Materials by Rotational (Brookfield type) Viscometer
|  | GB/T 9751.1-2008 | Paints and varnishes Determination of viscosity using rotary viscometers.Part1:Cone-and-plate viscometer operated at a high rate of shear
ISO 2884-1-1999
|  | GB/T 6753.4-1998 | Paints and varnishes —Determination of flow time by use of flow cups
ISO 2431:2011
|  | GB/T 2794-2013 | Determination methods for viscosity of adhesives
2 | Fineness | GB/T 6753.1-2007 | Paints,varnishes and printing inks-Determination of grind fineness
ISO 1524：2000
|  | GB/T 1724-1979 | Determination of fineness of coatings
3 | Flash point | GB/T 5208-2008 | Determination of flash point-Rapid equilibrium closed cup method
4 | Non- | GB/T 1725-2007 | Paints,varnishes and plastics- Determination of non-volatile content of coatings
ISO 3251-2008
| volatile matter | AS 1580.301.1-2005
5 | Drying time | GB/T 1728-1979 | Determination of Drying time of film of coatings and putty
6 | Covering power | GB/T 1726-1979（1989） | Determination of covering power of coatings
7 | Density | GB/T 6750-2007 | Paints and varnishes-Determination of density - pycnometer method
ISO 2811-1-2011
8 | Sagging of paint | GB/T 9264-2012 | Determination of sagging of paint
ISO 16862:2006
9 | Pot-life | ISO 9514-2005 | Paints and varnishes-Determination of the pot-life of liquid systems-Preparation and conditioning of samples and guidelines for testing
10 | Package stability | GB/T 6753.3-1986 | Methods of test for package stability of paints
11 | Percentage volume | GB/T 9272-2007 | Paints and varnishes-Determination of percentage volume of non-volatile matter by measuring the density of a dried coating
ISO 3233-1-2013
12 | Harmful elements content | GB/T 23991-2009 | Determination of soluble harmful elements content of coatings
13 | Volatile organic compound | GB/T 23985-2009 | Paints and varnishes- Determination of volatile organic compound (VOC) content-Difference method
ISO 11890-1-2007
| (VOC) | GB30981-2014 | Limit of harmful substances of anticorrosion coatings for construction steel structure
|  | GB/T 23986-2009 | Paints and varnishes- Determination of volatile organic compound (VOC) content-Gas-chromatographic method
ISO 11890-2:2013
14 | DDT | GB/T 25011-2010 | Determination and judgement of DDT content in Ship Antifouling Coatings
15 | Tin content | GB/T 26085-2010 | Test method and determination of total tin in antifouling paints for ship
|  | MEPC.197(62)-2011 | 2011 Guidelines for the development of the Inventory of Hazardous Materials
16 | The contents of benzene, toluene, ethyl-benzene and xylene | GB/T 23990-2009 | Determination of the contents of benzene, toluene, ethylbenzene and xylene in coatings by gas chromatography
|  | GB 30981-2014 | Limit of harmful substances of anticorrosion coatings for construction steel structure
17 | Chlorhydro- | GB/T 23992-2009 | Determination of chlorhydrocarbon content in coatings-Gas chromatographic method
carbon
18 | Coating types | GB/T 6040-2002 | General rules for infrared analysis
19 | Asbestos | ISO 22262-1：2012 | Air quality-Bulk materials: Part 1:Sampling and qualitative determination of asbestos in commercial bulk materials
|  | GB/T 23263-2009 | Determination of asbestos in products
|  | NIOSH 9000-1994 | Asbestos,chrysotile by XRD
|  | NIOSH 9002-1994 | Asbestos (Bulk) by PLM
|  | HSG 248-2006 | The analysts' guide for sampling, analysis and clearance procedure
20 | Molecular weight and distribution | GB/T 27810-2011 | Binders for paints and varnishes-Gel permeation chromatograghy(GPC)- Tetrahydrofuran(THF) as eluent
21 | Ash | GB/T 1747.2-2008 | Paints and varnishes - Determination of pigment content - Part 2:Ashing method
ISO 14680-2-2000
22 | Brushability | GB/T 6753.6-1986 | Large scale brushing test of coatings
23 | Applicability | GB/T6822-2014 | Antifouling and anticorrosive paint systems for ship hull
24 | Determination of glass transition temperaturee | GB/T 19466.2-2004 | Plastics—Differential scanning calorimetry(DSC)—Part 2:Determination of glass transition temperature
ISO 11357.2-2013
|  | ISO 16805:2003 | Binders for Paints and Varnishes Determination of Glass Transition Temperature
25 | Total copper | GB/T 31409-2015 | Test method of total copper in antifouling paints for Ship
|  | GB/T 6822-2014 | Antifouling and anticorrosive paint systems for ship hull
26 | Lead content | GB/T 9758.1-1988 | Paints and varnishes-Determination of soluble metal content-Part 1:Determination of lead content-Flame atomic absorption spectrometric method and dithizone spectrophotometric method
|  | GB 24408-2009 | Limit of harmful substances of exterior wall coatings
|  | GB/T 13452.1-1992 | Paints and varnishes-Determination of total lead-Flame atomic absorption spectrometric method
|  | GB/T 26125-2011 | Electrical and electronic products—Determination of six regulated substances(lead,mercury,cadmium,hexavalent chromium,polybrominated biphenyls,polybrominated diphenyl ethers)
|  | IEC 62321-2008 | Electrotechnical products. Determination of levels of six regulated substances (lead,mercury,cadmium,hexavalent chromium,polybrominated biphenyls,polybrominated diphenyl ethers)
|  | IEC 62321-5-2013 | Determination of certain substances in electrotechnical products. Part 5:Cadmium,lead and chromium in polymers and electronics and cadmium and lead in metals by AAS,AFS,ICP-OES and ICP-MS
27 | Cadmium content | GB 24408-2009 | Limit of harmful substances of exterior wall coatings
|  | GB/T 9758.4-1988 | Paints and varnishes-Determination of soluble metal content-Part 4:Determination of cadmium content-Flame atomic absorption spectrometric method and polarographic method
|  | GB/T 26125-2011 | Electrical and electronic products—Determination of six regulated substances(lead,mercury,cadmium,hexavalent chromium,polybrominated biphenyls,polybrominated diphenyl ethers
|  | IEC 62321-2008 | Electrical and electronic products—Determination of six regulated substances(lead,mercury,cadmium,hexavalent chromium,polybrominated biphenyls,polybrominated diphenyl ethers
|  | IEC 62321-5-2013 | Determination of certain substances in electrotechnical products. Part 5:Cadmium,lead and chromium in polymers and electronics and cadmium and lead in metals by AAS,AFS,ICP-OES and ICP-MS
28 | Hexavalent chromium | G B /T 9758.5-1988 | Paints and varnishes-Determination of soluble metal content-Part 5:Determination of hexavalent chromium content of the pigment portion of the liquid paint or the paint in powder form-Diphenylcarbazide spectro
ISO 3856.5:1984
|  | GB 24408-2009 | Limit of harmful substances of exterior wall coatings
|  | IEC 62321-2008 | Electrical and electronic products—Determination of six regulated substances(lead,mercury,cadmium,hexavalent chromium,polybrominated biphenyls,polybrominated diphenyl ethers)
|  | GB/T 26125-2011 | Electrical and electronic products—Determination of six regulated substances(lead,mercury,cadmium,hexavalent chromium,polybrominated biphenyls,polybrominated diphenyl ethers)
29 | chromium content | GB/T 9758.6-1988 | Paints and varnishes-Determination of soluble metal content-Part 6:Determination of total chromium content of the liquid portion of the paint-Flame atomic absorption spectrometric method
|  | IEC 62321-2008 | Electrical and electronic products—Determination of six regulated substances(lead,mercury,cadmium,hexavalent chromium,polybrominated biphenyls,polybrominated diphenyl ethers)
|  | IEC 62321-5-2013 | Determination of certain substances in electrotechnical products. Part 5:Cadmium,lead and chromium in polymers and electronics and cadmium and lead in metals by AAS,AFS,ICP-OES and ICP-MS
30 | Mercury content | GB/T 9758.7-1988 | Paints and varnishes-Determination of soluble metal content-Part 7:Determination of mercury content of the pigment portion of the paint and of the liquid portion of water-dilutable paints-Flameless atomic abs
|  | GB 24408-2009 | Limit of harmful substances of exterior wall coatings
|  | GB/T 26125-2011 | Electrical and electronic products—Determination of six regulated substances(lead,mercury,cadmium,hexavalent chromium,polybrominated biphenyls,polybrominated diphenyl ethers)
|  | IEC 62321-2008 | Electrical and electronic products—Determination of six regulated substances(lead,mercury,cadmium,hexavalent chromium,polybrominated biphenyls,polybrominated diphenyl ethers)
|  | IEC 62321-4-2013 | Determination of certain substances in electrotechnical products. Part 4:Mercury in polymers,metals and electronics by CV-AAS,CV-AFS,ICP-OES and ICP-MS
31 | Benzene、Methanol、Glycol ether | GB 30981-2014 | Limit of harmful substances of anticorrosion coatings for construction steel structure
32 | Halohydrocarbon | GB 30981-2014 | Limit of harmful substances of anticorrosion coatings for construction steel structure
33 | Glycol ether and ester ether | GB 24408-2009 | Limit of harmful substances of exterior wall coatings
34 | Ozone-depleting substances | EPA 8260 | Volatile organic compounds by gas chromatography/mass spectrometry(GC-MS)
35 | Polychlorinated biphenyls | EPA 8082 | Polychlorinated biphenyls by gas chromatography
36 | Polybrominated biphenyls | GB/T 26125-2011 | Electrical and electronic products—Determination of six regulated substances(lead,mercury,cadmium,hexavalent chromium,polybrominated biphenyls,polybrominated diphenyl ethers)
|  | IEC 62321-2008 | Electrical and electronic products—Determination of six regulated substances(lead,mercury,cadmium,hexavalent chromium,polybrominated biphenyls,polybrominated diphenyl ethers)
|  | IEC 62321-6-2015 | Determination of certain substances in electrotechnical products. Part 6:Polybrominated biphenyls and polybrominated diphenyl ethers in polymers by gas chromatograhy -mass spectometry (GC-MS)
37 | Polybrominated diphenyl Ethers | GB/T 26125-2011 | Electrical and electronic products—Determination of six regulated substances(lead,mercury,cadmium,hexavalent chromium,polybrominated biphenyls,polybrominated diphenyl ethers)
|  | IEC 62321-2008 | Electrical and electronic products—Determination of six regulated substances(lead,mercury,cadmium,hexavalent chromium,polybrominated biphenyls,polybrominated diphenyl ethers)
|  | IEC 62321-6-2015 | Determination of certain substances in electrotechnical products. Part 6:Polybrominated biphenyls and polybrominated diphenyl ethers in polymers by gas chromatograhy -mass spectometry (GC-MS)
38 | Polychlorinated naphthalenes | EPA 8270 | Semivolatile organic compounds by GAS chromatography/mass spectrometry (GC/MS)
39 | Short-chain chlorinated paraffin | EPA 8270 | Semivolatile organic compounds by GAS chromatography/mass spectrometry (GC/MS)
40 | Hexabromocyclododecane | EPA 8270 | Semivolatile organic compounds by GAS chromatography/mass spectrometry (GC/MS)
41 | Perfluorooctane sulphonates and its derivatives | GB/T 24169-2009 | Determination of perfluorooctane sulfonates(PFOS)in the fluorine-containing products and consumer products—High performance liquid chromatography-tandem mass spectrometry
42 | Thickness | GB/T 13452.2-2008 | Paints and varnishes -Determination of film Thickness
ISO 2808:2007
|  | ISO 19840-2012 | Paints and varnishes — Corrosion protection of steel structures by protective paint systems — Measurement of, and acceptance criteria for, the thickness of dry films on rough surfaces
|  | SSPC PA2：2015 | Measurement of Dry Coating Thickness with Magnetic Gages
43 | Hardness | GB/T 6739-2006 | Determination of film hardness by pencil test
ISO 15184-1998
44 | Flexibility | GB/T 1731-1993 | Determination of flexibility of film
|  | MIL-PRF-24667C-2008 | Coating system, non-skid,for roll, spray, or self-adhering application
|  | ASTM D4145-2010 | Standard Test Method for Coating Flexibility of Prepainted Sheet
45 | Impact resistance | GB/T 1732-1993 | Determination of impact resistance of film
|  | ASTM D2794-1993 | Standard Test Method for Resistance of Organic Coatings to the Effects of rapid Deformation(Impact)
|  | GB/T 20624.1-2006 | Paints and varnishes. Rapid-deformation(impact resistance) tests. Part 1:Falling-weight test, large-area indenter
ISO 6272-1:2002
|  | AS 1580.406.1—2004 | Paints and related materials—Methods of test Method 406.1: Resistance to impact—Falling weight test (Gardner-type tester)
|  | MIL-PRF-24667C-2008 | Coating system, non-skid,for roll, spray, or self-adhering application
46 | Adhesion | GB/T 1720-1989 | Determination of film adhesion
|  | GB/T 5210-2006 | Determination of adhesion of coats Pull-off test
ISO 4624-2002
|  | ASTM D 4541-2009 | Standard Test Method for Pull-Off Strength of Coatings Using Portable Adhesion Testers
|  | AS 1580.408.5—2006 | Paints and related materials - Methods of test - Abrasion resistance
|  | GB/T 9286-1998 | Paints and varnishes—Cross cut test for films
ISO 2409-2013
47 | Gloss | GB/T 9754-2007/ | Paints and varnishes-Measurement of specular gloss of non-metallic paint films at 20°,60°and 85°
ISO 2813-2014
48 | color difference | GB/T 11186.2-1989 | Method for measuring the color of paint film Part 2 clolr measurement
ISO 7724.2-1984
49 | Bend | GB/T 6742-2007 | Bend test for Coating(cylindricalmandrel)
ISO 1519:2011
50 | Abrasion resistance | GB/T 1768-2006 | Paints and varnishes-Determination of resistance to abrasion Rotating abrasive rubber wheel method
ISO 7784-2:1997
|  | AS 1580.403.2-2006 | Paints and related materials - Methods of test - Abrasion resistanc
51 | Weathering resistance | ISO 2810-2004 | Method of exposure to natural weathering of coating
GB/T 9276-1996
52 | Heat and humidity resistance | GB/T 1740-2007 | Method of resistance to heat and humidity of paint film
53 | Salt spray resistance | GB/T 1771-2007 | Paints and varnishes-Determination of resistance to neutral salt spray
ISO 9227-2012
54 | Water resistance | GB/T1733-1993 | Determination of resistance to water of film
|  | ISO 2812-2:2007 | Paints and varnishes. Determination of resistance to liquids. Part 2:Water immersion method
55 | Artificial accelerated weathering resistance | GB/T 14522-2008 | Accelerated weathering test method for plastics,coatings,
rubber materials used for machinery industrial products
|  | ISO 16474.3-2013 | Paints and varnishes. Methods of exposure to laboratory light sources. Part 3:Fluorescent UV lamps
|  | GB/T 23987-2009 | Paints and varnishes - Exposure of coatings to artificial weathering - Exposure to fluorescent UV lamps and water
|  | GB/T 1865-2009 | Paints and varnishes-Artificial weathering and exposure
|  | ISO16474.2:2013 | to artificial radiation- Exposure to filtered xenon-arc radiation
56 | Liquids resistance | GB/T 9274-1988 | Paints and varnishes-Determination of resistance to liquids
|  | ISO 2812-1:2007 | Paints and varnishes. Determination of resistance to liquids. Part 1:Immersion in liquids other than water
|  | ISO 2812-2:2007 | Paints and varnishes. Determination of resistance to liquids. Part 2:Water immersion method
57 | Salt water resistance | GB/T 10834-2008 | Ship coatings-Determination of resistance to salt water-Salt water and hot salt water immersion method
58 | heat resistance | GB/T 1735-2009 | Paints and varnishes-Determination of heat resistance
ISO 3248:1998
59 | Oil resistance | HG/T 3343-1985 | Test method of oil resistance for paint film
60 | Cathodic disbondment resistance | GB/T 7790-2008 | Paints and varnishes-Determination of resistance to cathodic disbondment of coating exposed to sea water
ISO 15711：2003
|  | SY/T 0037-2012 | Test methods for cathodic dishonding of pipeline coatings
|  | AS 4352-2005 | Tests for coating resistance to cathodic disbonding
61 | Electrochem-ical | ISO 16773-2-2007 | Paints and Varnishes-Electrochemical Impedance spectroscopy (EIS) on high-impedecimens coated specimens-Part 2: Collection of data
62 | Visual comparison | GB/T 9761-2008 | Paints and varnishes. Visual comparison of the colour of paints
ISO 3668-1998
63 | Salt content | GB/T 18570.9-2005 | Preparation of steel substrates before application of paints and related products Tests for the assessment of surface cleanliness.Part9:Field method for the conductometric determination of water-solublesalts
ISO 8502-9：1998
|  | ISO 8502-6：2006 | Preparation of steel substrates before application of paints and related products -- Tests for the assessment of surface cleanliness -- Part 6: Extraction of soluble contaminants for analysis -- The Bresle method
64 | Pipeline flowing water test | ASTM D4938-1989（2007） | Standard Test Method for Erosion Testing of Antifouling Paints Using High Velocity Water
|  | GB/T 31411-2015 | Standard test method for erosion rate in antifouling paints
|  | GB/T6822-2014 | Antifouling and anticorrosive paint systems for ship hull
65 | Test of porosity of paint film | SY/T 0063-1999 | Standard test methods for holiday detection in pipelines
coatings
|  | ASTM D5162-2006 | Standard Practice for Discontinuity (Holiday) Testing of Nonconductive Protective Coating on Metallic Substrates
|  | ISO 29601-2011 | Paints and varnishes. Corrosion protection by protective paint systems. Assessment of porosity in a dry film
66 | Friction | MIL-PRF-24667C-2008 | Coating system,non-skid,for roll,spray,or self-adhering application
coefficient
67 | Abrsion to barrier cable | MIL-PRF-24667C-2008 | Coating system,non-skid,for roll,spray,or self-adhering application
68 | Emissivity | GJB5023-2003 | The method of measuring reflectivity and emissivity for material and coating Part2:emissivity
69 | Surface electrical resistivity | GB/T 16906-1997 | Standard test methods for electrical resistivity of antistatic coating in pertroleum tanks
70 | Volume resistivity and surface resistivity | HG/T 3331-2012 | Determination of volume resistivity and surface resistivity of insullac films
|  | GB/T 1410-2006 | Methods of test for volume resistivity and surface resistivity of solid electrical insulating materials
71 | Solvent Resistance Using Solvent Rubs | ASTM D5402-2006 | Standard Practice for Assessing the Solvent Resistance of Organic Coatings Using Solvent Rubs
|  | ASTM D4752-10（2015） | Standard Practice for Measuring MEK Resistance of Ethyl Silicate (Inorganic) Zinc-Rich Primers by Solvent Rub
72 | Roughness | ISO 8503-2:2012 | Preparation of steel substrates before application of paints and related products. Surface roughness characteristics of blast-cleaned steel substrates. Part 2:Method for the grading of surface profile of abrasive blast-cleaned steel. Comparator procedure
|  | ISO 8503-4:2012 | Preparation of steel substrates before application of paints and related products. Surface roughness characteristics of blast-cleaned steel substrates. Part 4:Method for the calibration of ISO surface profile comparators and for the determination of surface profile. Stylus instrument procedure
73 | Contact angle | GB/T 30693:2014 | Plastics - Film and sheeting - Measurement of water-contact angle of corona-treated films
ISO 15989:2004
74 | Condensation test | GB/T 13893-2008 | Paints and varnishes - Determination of resistance to humidity - Part 1：Continuous condensation
ISO 6270-1:1998
|  | ISO 6270-2:2005 | Paints and varnishes - Determination of resistnace to humidity - Continuous condensation
77 | Adaptability to finish | GB/T 6748-2008 | Anticorrosive paint for ship: Adaptability to finish
78 | Zinc content | GB/T 6890-2012 | Zinc Powder
|  | ISO 3549-1995 | Zinc dust pigments for paints. Specifications and test methods second edition
79 | Zinc content | HG/T 3668-2009 | Zinc rich primer
|  | ASTM D6580-2009 | Standard Test Method for the Determination of Metallic Zinc Content in Both Zinc Dust Pigment and in Cured Films of Zinc-Rich Coatings
80 | Cathodic protection compatibility | GB/T 6822-2014 | Anticorrosive and antifouling paints system for ship hull
81 | Antifouling performance | GB/T 7789-2007 | Dynamic test method for performance of marine antifouling coatings
82 | Immersions in seawater | GB/T 5370-2007 | Method for testing antifouling panels in shallow submergence
83 | Freshwater immersion of antifouling coatings | GB/T 5370-2007 | Method for testing antifouling panels in shallow submergence
84 | Freshwater/seawater alternating immersion of antifouling coatings | GB/T 5370-2007 | Method for testing antifouling panels in shallow submergence
85 | Dynamic test in seawater using rotating drum | GB/T 9260-2008 | Dynamic test in seawater using rotating drum
86 | Leaching rate of copper ion for antifouling paint | ISO 15181-2-2007 | Paints and varnishes - Determination of release rate of biocides from antifouling paints - Part 2: Determination of copper-ion concentration in the extract and calculation of the release rate
|  | GB/T 6824-2008 | Determination for leaching rate of copper ion for antifouling paint on ship bottom
87 | Seawater corrosion | GB/T 6384-2008 | Corrosion of metals and alloys-Guidelines for exposing and evaluating metals and alloys in surface sea
|  | JB/T 8424-1996 | Test method for metallic and organic coatings in natural seawater
88 | Slip resistance | GB/T 9263-1988 | Determination of slip resistance of antislip deck paint
89 | Reducing Frictional Resistance of Antifouling Coatings | GB/T 7791-2014 | Test Method for Performance of Reducing Frictional Resistance of Antifouling Coatings
90 | Barnacle Adhesion Strength in Shear | ASTM D5618-1994(2011) | Standard Test Method for Measurement of Barnacle Adhesion Strength in Shear
91 | Release rate of pyridine-Zinb | ISO 15181-3：2007 | Paints and varnishes - Determination of release rate of biocides from antifouling paints - Part 4: Determination of pyridine-triphenylborane (PTPB) concentration in the extract and calculation of the release rate ISO 15181-4:2008
92 | Release rate of pyridine-triphenylborane (PTPB) | ISO 15181-4:2008 | Paints and varnishes - Determination of release rate of biocides from antifouling paints - Part 4: Determination of pyridine-triphenylborane (PTPB) concentration in the extract and calculation of the release rate ISO 15181-4:2008
93 | The tolylfluanid and dichlofluanid release rate | ISO 15181-5:2008 | Paints and varnishes - Determination of release rate of biocides from antifouling paints - Part 5: Calculation of the tolylfluanid and dichlofluanid release rate by determination of the concentration of dimethyltolylsulfamide (DMST) and dimethylphenylsulf
94 | Tralopyril release rate | ISO 15181-6：2012 | Paints and varnishes - Determination of release rate of biocides from antifouling paints - Part 6: Determination of tralopyril release rate by quantitation of its degradation product in the extract
95 | Blistering resistance | GB/T 6822-2014 | Antifouling and anticorrosive paint system for ship hull
96 | Immersion resistance | GB/T 6822-2014 | Antifouling and anticorrosive paint system for ship hull
97 | Cargo oil tank | IMO MSC 288(87) | Performance standard for protective coatings (PSPC) of Cargo Oil Tanks
| Coatings | GB/T 31820-2015 | Cargo oil tank Coatings
98 | Corrosion resistant steel in cargo oil tank | IMO MSC 289（87） | Qualification of corrosion resistant steel for cargo oil tanks in crude oil tankers
99 | Concrete coatings | JTJ 275-2000 | Corrosion prevention Technical specification for concrete structures of marine harbour engineering
100 | Ballast tank paint | GB/T 6823-2008 | Ballast tank paint for ship
|  | IMO MSC 215.82（2006） | Ballast tank paint for ship
101 | Offshore protective coatings | NORSOK M-501:2004 | Surface preparation and protective coating
|  | NORSOK M-501：2012 | Surface preparation and protective coating
|  | ISO 20340-2009 | Paints and varnishes—Performance requirements for protective paint systems for offshore and related structures